## all
a | Vt | n
12.5 | -2.67 | 0.477
12.5 | -2.67 | 0.477
12.52 | -2.78 | 0.48
12.58 | -2.84 | 0.4849
12.68 | -2.88 | 0.4901
12.82 | -2.93 | 0.5002
13 | -3 | 0.535
13 | -2.95 | 0.502
13.22 | -3.07 | 0.623
13.48 | -3.12 | 0.704
13.5 | -3.09 | 0.53
13.78 | -3.2 | 0.771
14 | -3.23 | 0.557
14.12 | -3.33 | 0.826
14.5 | -3.48 | 0.87
14.5 | -3.38 | 0.583
14.92 | -3.54 | 0.907
15 | -3.51 | 0.609
15.38 | -3.67 | 0.944
15.5 | -3.64 | 0.652
15.88 | -3.87 | 0.976
16 | -3.8 | 0.717
16.42 | -4.02 | 1.003
16.5 | -3.92 | 0.799
17 | -4.27 | 1.0251
17 | -4.08 | 0.835
17.5 | -4.185 | 0.87
17.62 | -4.349 | 1.0417
18 | -4.317 | 0.9165
18.28 | -4.485 | 1.063
18.5 | -4.405 | 0.949
18.98 | -4.777 | 1.073
19 | -4.58 | 0.981
19.5 | -4.69 | 1.003
19.72 | -4.95 | 1.09
20 | -4.903 | 1.03
20.5 | -5.24 | 1.1
20.5 | -5.048 | 1.046
21 | -5.134 | 1.063
21.32 | -5.277 | 1.117
21.5 | -5.325 | 1.084
22 | -5.436 | 1.096
22.18 | -5.487 | 1.128
22.5 | -5.52 | 1.1
23 | -5.686 | 1.117
23.08 | -5.8 | 1.139
23.5 | -5.85 | 1.128
24 | -5.97 | 1.133
24.02 | -6.123 | 1.14
24.5 | -6.123 | 1.149
25 | -6.5 | 1.16
25.1 | -6.429 | 1.162
25.2 | -6.431 | 1.168
25.3 | -6.463 | 1.1684
25.4 | -6.5 | 1.174
25.5 | -6.559 | 1.18
25.6 | -6.58 | 1.187
25.7 | -6.6 | 1.193
25.8 | -6.65 | 1.2
25.9 | -6.654 | 1.206
26 | -6.73 | 1.212
26.1 | -6.755 | 1.212
26.2 | -6.777 | 1.218
26.3 | -6.807 | 1.225
26.4 | -6.837 | 1.231
26.5 | -6.873 | 1.237
26.6 | -6.897 | 1.244
26.7 | -6.918 | 1.25
26.8 | -6.956 | 1.257
26.9 | -6.998 | 1.258
27 | -7.022 | 1.269
27.1 | -7.035 | 1.2699
27.2 | -7.095 | 1.275
27.3 | -7.119 | 1.282
27.4 | -7.178 | 1.288
27.5 | -7.19 | 1.29

## 1st layer(~thickness)
a | Vt | n | s
25 | -6.5 | 1.16
24.02 | -6.123 | 1.14 | 9.425
23.08 | -5.8 | 1.139 | 9.46
22.18 | -5.487 | 1.128 | 9.322
21.32 | -5.277 | 1.117 | 9.18
20.5 | -5.24 | 1.1 | 9.098
19.72 | -4.95 | 1.09 | 9.101
18.98 | -4.777 | 1.073 | 9.113
18.28 | -4.485 | 1.063 | 9.079
17.62 | -4.349 | 1.0417 | 9.122
17 | -4.27 | 1.0251 | 9.13
16.42 | -4.02 | 1.003 | 9.129
15.88 | -3.87 | 0.976 | 9.145
15.38 | -3.67 | 0.944 | 9.112
14.92 | -3.54 | 0.907 | 9.125
14.5 | -3.48 | 0.87 | 9.139
14.12 | -3.33 | 0.826 | 9.145
13.78 | -3.2 | 0.771 | 9.16
13.48 | -3.12 | 0.704 | 9.165
13.22 | -3.07 | 0.623 | 9.165
13 | -3 | 0.535 | 9.165
12.82 | -2.93 | 0.5002 | 9.165
12.68 | -2.88 | 0.4901 | 9.17
12.58 | -2.84 | 0.4849 | 9.17
12.52 | -2.78 | 0.48 | 9.175
12.5 | -2.67 | 0.477 | 9.175

## 1st layer(0-25%)
a | Vt | n | s
24.5 | -6.123 | 1.149
24 | -5.97 | 1.133 | 9.06
23.5 | -5.85 | 1.128 | 9.07
23 | -5.686 | 1.117 | 9.07
22.5 | -5.52 | 1.1 | 9.07
22 | -5.436 | 1.096 | 9.08
21.5 | -5.325 | 1.084 | 9.08
21 | -5.134 | 1.063 | 9.069
20.5 | -5.048 | 1.046 | 9.079
20 | -4.903 | 1.03 | 9.09
19.5 | -4.69 | 1.003 | 9.093
19 | -4.58 | 0.981 | 9.099
18.5 | -4.405 | 0.949 | 9.106
18 | -4.317 | 0.9165 | 9.112
17.5 | -4.185 | 0.87 | 9.121
17 | -4.08 | 0.835 | 9.125
16.5 | -3.92 | 0.799 | 9.135
16 | -3.8 | 0.717 | 9.135
15.5 | -3.64 | 0.652 | 9.14
15 | -3.51 | 0.609 | 9.143
14.5 | -3.38 | 0.583 | 9.145
14 | -3.23 | 0.557 | 9.151
13.5 | -3.09 | 0.53 | 9.16
13 | -2.95 | 0.502 | 9.169
12.5 | -2.67 | 0.477 | 9.175

## 2nd layer(25-30%)
a | Vt | n | s
25.1 | -6.429 | 1.162 | 9.05
25.2 | -6.431 | 1.168 | 9.05
25.3 | -6.463 | 1.1684 | 9.047
25.4 | -6.5 | 1.174 | 9.047
25.5 | -6.559 | 1.18 | 9.046
25.6 | -6.58 | 1.187 | 9.043
25.7 | -6.6 | 1.193 | 9.039
25.8 | -6.65 | 1.2 | 9.039
25.9 | -6.654 | 1.206 | 9.04
26 | -6.73 | 1.212 | 9.035
26.1 | -6.755 | 1.212 | 9.035
26.2 | -6.777 | 1.218 | 9.03
26.3 | -6.807 | 1.225 | 9.029
26.4 | -6.837 | 1.231 | 9.025
26.5 | -6.873 | 1.237 | 9.025
26.6 | -6.897 | 1.244 | 9.021
26.7 | -6.918 | 1.25 | 9.025
26.8 | -6.956 | 1.257 | 9.03
26.9 | -6.998 | 1.258 | 9.03
27 | -7.022 | 1.269 | 9.025
27.1 | -7.035 | 1.2699 | 9.025
27.2 | -7.095 | 1.275 | 9.025
27.3 | -7.119 | 1.282 | 9.025
27.4 | -7.178 | 1.288 | 9.025
27.5 | -7.19 | 1.29 | 9.02